## CN
藥液分析日報表
線別 | CN
日期
分析者 | [11 empty] | 複驗
線別 | 槽位 | 分析項目 | 規格 | 範圍 |  |  | 滴定數(ml) | 濃度 | 判定 | 調整 | 調整量 | 滴定數(ml) | 濃度 | 判定 | 藥液 | 槽容(L) | 添加管制值 | 稀釋管制值
清洗線 (CN) | 鹼洗1 | CHO ((g/L) | 45±15 | 30 | ~ | 60 | [8 empty] | 硫酸(50%) | 1000 | 45 | 60
|  | BCNa ((g/L) | 40±10 | 30 | ~ | 50 | [8 empty] | SPS | 1000 | 40 | 50
| 鹼洗2 | CHO ((g/L) | 45±15 | 30 | ~ | 60 | [8 empty] | 硫酸(50%) | 1000 | 45 | 60
|  | BCNa ((g/L) | 40±10 | 30 | ~ | 50 | [8 empty] | SPS | 1000 | 40 | 50
備註:
QA-2-010-02A |  | 核准： |  |  |  |  | 確認：

## N1 (開)
藥液分析日報表
線別 | N1
日期
分析者 | [12 empty] | 複驗
線別 | 槽位 | 分析項目 | 規格 | 範圍 |  |  | 滴定數(ml) |  | 濃度 | 判定 | 調整 | 調整量 | 滴定數(ml) | 濃度 | 判定 | 藥液 | 槽容(L) | 添加管制值 | 稀釋管制值
化鎳線 (N1) | 表面處理 | NKH (g/L) | 20±2 | 18 | ~ | 22
|  | NNH (%) | 8±1 | 7 | ~ | 9 | - | [5 empty] | -
|  | PH | 13.3±0.5 | 12.8 | ~ | 13.8 | - | [5 empty] | -
| 調節 | P200 (ml/L) | 150±15 | 135 | ~ | 165
|  | PH | 9.5~11 | 9.5 | ~ | 11 | - | [5 empty] | -
| 預浸 | Normality (N) | 0.15±0.05 | 0.1 | ~ | 0.2
| 催化 | Normality (N) | 0.65±0.25 | 0.4 | ~ | 0.9
|  | SnCl2 (g/L) | 10±5 | 5 | ~ | 15
|  | AC-RF (ml/L) | > 20 | 20 | ~ | 999
| 促進 | P500A (ml/L) | 100±10 | 90 | ~ | 110
|  | SnCl2 (g/L) | < 0.3 | 0 | ~ | 0.3
| 化鎳 | Ni (g/L) | 4.8±0.2 | 4.6 | ~ | 5
|  | NaH2PO2‧H2O (g/L) | 18.5±1.5 | 17 | ~ | 20
|  | Na2HPO3・5H2O (g/L) | < 100 | 0 | ~ | 100
|  | PH | 8.5±0.2 | 8.3 | ~ | 8.7 | - | [5 empty] | -
備註:
QA-2-010-02A |  | 核准： | [5 empty] | 確認：

## N1 (收)
藥液分析日報表
線別 | N1
日期
分析者 | [12 empty] | 複驗
線別 | 槽位 | 分析項目 | 規格 | 範圍 |  |  | 滴定數(ml) |  | 濃度 | 判定 | 調整 | 調整量 | 滴定數(ml) | 濃度 | 判定 | 藥液 | 槽容(L) | 添加管制值 | 稀釋管制值
化鎳線 (N1) | 表面處理 | NKH (g/L) | 20±2 | 18 | ~ | 22
|  | NNH (%) | 8±1 | 7 | ~ | 9 | - | [5 empty] | -
|  | PH | 13.3±0.5 | 12.8 | ~ | 13.8 | - | [5 empty] | -
| 調節 | P200 (ml/L) | 150±15 | 135 | ~ | 165
|  | PH | 9.5~11 | 9.5 | ~ | 11 | - | [5 empty] | -
| 預浸 | Normality (N) | 0.15±0.05 | 0.1 | ~ | 0.2
| 催化 | Normality (N) | 0.65±0.25 | 0.4 | ~ | 0.9
|  | SnCl2 (g/L) | 10±5 | 5 | ~ | 15
|  | AC-RF (ml/L) | > 20 | 20 | ~ | 999
| 促進 | P500A (ml/L) | 100±10 | 90 | ~ | 110
|  | SnCl2 (g/L) | < 0.3 | 0 | ~ | 0.3
| 化鎳 | Ni (g/L) | 4.8±0.2 | 4.6 | ~ | 5
|  | NaH2PO2‧H2O (g/L) | 18.5±1.5 | 17 | ~ | 20
|  | Na2HPO3・5H2O (g/L) | < 100 | 0 | ~ | 100
|  | PH | 8.5±0.2 | 8.3 | ~ | 8.7 | - | [5 empty] | -
備註:
QA-2-010-02A |  | 核准： | [5 empty] | 確認：

## N2 (開)
藥液分析日報表
線別 | N2
日期
分析者 | [12 empty] | 複驗
線別 | 槽位 | 分析項目 | 規格 | 範圍 |  |  | 滴定數(ml) |  | 濃度 | 判定 | 調整 | 調整量 | 滴定數(ml) | 濃度 | 判定 | 藥液 | 槽容(L) | 添加管制值 | 稀釋管制值
化鎳線 (N2) | 表面處理 | NKH (g/L) | 20±2 | 18 | ~ | 22 | [9 empty] | KOH | 1000 | 20 | 22
|  | NNH (%) | 8±1 | 7 | ~ | 9 | - | [5 empty] | - |  |  |  | 1000 | NA | NA
|  | PH | 13.3±0.5 | 12.8 | ~ | 13.8 | - | [5 empty] | - |  |  |  | 1000 | NA | NA
| 調節 | P200 (ml/L) | 150±15 | 135 | ~ | 165 | [9 empty] | P200 | 600 | 150 | 165
|  | PH | 9.5~11 | 9.5 | ~ | 11 | - | [5 empty] | - |  |  |  | 600 | NA | NA
| 預浸 | P300 (g/L) | 260±20 | 240 | ~ | 280 | [9 empty] | P300 | 250 | 260 | 280
| 催化 | P400 (ml/L) | > 30 | 30 | ~ | 999 | [9 empty] | P400 | 630 | 31 | NA
|  | SnCl2 (g/L) | 15±10 | 5 | ~ | 25 | [9 empty] | 安定劑 | 630 | 5 | NA
| 促進 | P500A (ml/L) | 100±10 | 90 | ~ | 110 | [9 empty] | P500A | 600 | 100 | 110
|  | SnCl2 (g/L) | < 0.3 | 0 | ~ | 0.3 | [9 empty] | P500B | 600 | NA | NA
| 化鎳 | Ni (g/L) | 4.8±0.2 | 4.6 | ~ | 5 | [9 empty] | A劑 | 1200 | 4.8 | 5
|  | NaH2PO2‧H2O (g/L) | 18.5±1.5 | 17 | ~ | 20 | [9 empty] | B劑 | 1200 | 18.5 | NA
|  | Na2HPO3・5H2O (g/L) | < 100 | 0 | ~ | 100 | [9 empty] | D劑 | 1200 | NA | NA
|  | PH | 8.5±0.2 | 8.3 | ~ | 8.7 | - | [5 empty] | - |  |  | 氨水 | 1200 | 8.5 | NA
備註:
QA-2-010-02A |  | 核准： | [5 empty] | 確認：

## N2 (收)
藥液分析日報表
線別 | N2
日期
分析者 | [12 empty] | 複驗
線別 | 槽位 | 分析項目 | 規格 | 範圍 |  |  | 滴定數(ml) |  | 濃度 | 判定 | 調整 | 調整量 | 滴定數(ml) | 濃度 | 判定 | 藥液 | 槽容(L) | 添加管制值 | 稀釋管制值
化鎳線 (N2) | 表面處理 | NKH (g/L) | 20±2 | 18 | ~ | 22 | 10 |  | 22.4 | NG | 稀釋 | 排藥：17.9 L 補水：17.9 L |  |  |  | KOH | 1000 | 20 | 22
|  | NNH (%) | 8±1 | 7 | ~ | 9 | - | [5 empty] | - |  |  |  | 1000 | NA | NA
|  | PH | 13.3±0.5 | 12.8 | ~ | 13.8 | - | [5 empty] | - |  |  |  | 1000 | NA | NA
| 調節 | P200 (ml/L) | 150±15 | 135 | ~ | 165 | [9 empty] | P200 | 600 | 150 | 165
|  | PH | 9.5~11 | 9.5 | ~ | 11 | - | [5 empty] | - |  |  |  | 600 | NA | NA
| 預浸 | P300 (g/L) | 260±20 | 240 | ~ | 280 | [9 empty] | P300 | 250 | 260 | 280
| 催化 | P400 (ml/L) | > 30 | 30 | ~ | 999 | [9 empty] | P400 | 630 | 31 | NA
|  | SnCl2 (g/L) | 15±10 | 5 | ~ | 25 | [9 empty] | 安定劑 | 630 | 5 | NA
| 促進 | P500A (ml/L) | 100±10 | 90 | ~ | 110 | [9 empty] | P500A | 600 | 100 | 110
|  | SnCl2 (g/L) | < 0.3 | 0 | ~ | 0.3 | [9 empty] | P500B | 600 | NA | NA
| 化鎳 | Ni (g/L) | 4.8±0.2 | 4.6 | ~ | 5 | [9 empty] | A劑 | 1200 | 4.8 | 5
|  | NaH2PO2‧H2O (g/L) | 18.5±1.5 | 17 | ~ | 20 | [9 empty] | B劑 | 1200 | 18.5 | NA
|  | Na2HPO3・5H2O (g/L) | < 100 | 0 | ~ | 100 | [9 empty] | D劑 | 1200 | NA | NA
|  | PH | 8.5±0.2 | 8.3 | ~ | 8.7 | - | [5 empty] | - |  |  | 氨水 | 1200 | 8.5 | NA
備註:
QA-2-010-02A |  | 核准： | [5 empty] | 確認：

## C1
藥液分析日報表
線別 | C1
日期
分析者 | [11 empty] | 複驗
線別 | 槽位 | 分析項目 | 規格 | 範圍 |  |  | 滴定數(ml) | 濃度 | 判定 | 調整 | 添加量 | 滴定數(ml) | 濃度 | 判定 | 藥液 | 槽容(L) | 添加管制值 | 稀釋管制值
鍍銅線 (C1) | 銅1 | CHO (g/L) | 185±20 | 165 | ~ | 205 | [8 empty] | 硫酸(50%) | 1900 | 185 | 205
|  | CuSO4‧5H2O (g/L) | 55±10 | 45 | ~ | 65 | [8 empty] | 氧化銅粉 | 1900 | 55 | 65
|  | 氯離子(ppm) | 45±15 | 30 | ~ | 60 | [8 empty] | 鹽酸38% | 1900 | 45 | 60
|  | S RF-A (ml/L) | 15±5 | 10 | ~ | 20 | - |  |  |  |  | - |  |  | S RF-A | 1900 | 15 | 20
|  | S RF-B (ml/L) | 1±0.5 | 0.5 | ~ | 1.5 | - |  |  |  |  | - |  |  | S RF-B | 1900 | 1 | 1.5
| 銅2 | CHO (g/L) | 150±20 | 130 | ~ | 170 | [8 empty] | 硫酸(50%) | 3800 | 150 | 170
|  | CuSO4‧5H2O (g/L) | 120±10 | 110 | ~ | 130 | [8 empty] | 氧化銅粉 | 3800 | 120 | 130
|  | 氯離子(ppm) | 45±15 | 30 | ~ | 60 | [8 empty] | 鹽酸(38%) | 3800 | 45 | 60
|  | S RF-A (ml/L) | 15±5 | 10 | ~ | 20 | - |  |  |  |  | - |  |  | S RF-A | 3800 | 15 | 20
|  | S RF-B (ml/L) | 1±0.5 | 0.5 | ~ | 1.5 | - |  |  |  |  | - |  |  | S RF-B | 3800 | 1 | 1.5
備註:
QA-2-010-02A |  | 核准： |  |  |  |  | 確認：

## C3
藥液分析日報表
線別 | C3
日期
分析者 | [11 empty] | 複驗
線別 | 槽位 | 分析項目 | 規格 | 範圍 |  |  | 滴定數(ml) | 濃度 | 判定 | 調整 | 調整量 | 滴定數(ml) | 濃度 | 判定 | 藥液 | 槽容 | 添加管制值 | 稀釋管制值
鍍銅線 (C3) | 清潔槽 | CHO (ml/L) | 20±5 | 15 | ~ | 25 | [8 empty] | 硫酸 | 664 | 18 | 23
| 酸浸槽 | 硫酸 (ml/L) | 6±2 | 4 | ~ | 8 | [8 empty] | 硫酸 | 664 | 4 | 6
| 鍍銅槽 | 硫酸 | 180±20 | 160 | ~ | 200 | [8 empty] | 硫酸 | 7000 | 160 | 200
|  | 銅離子 | 100±15 | 85 | ~ | 115 | [8 empty] | 氧化銅粉 | 7000 | 85 | 115
|  | 氯離子 | 50±10 | 40 | ~ | 60 | [8 empty] | 鹽酸 | 7000 | 40 | 60
|  | SF | 10±2 | 8 | ~ | 12 | - |  |  |  |  | - |  |  | 51SF | 7000 | 8 | 12
|  | STB | 1±0.3 | 0.7 | ~ | 1.3 | - |  |  |  |  | - |  |  | STB | 7000 | 0.7 | 1.3
| 剝掛槽 | 硫酸 | 150±50 | 100 | ~ | 200 | [8 empty] | 硫酸 | 813 | 100 | 200
|  | 雙氧水 | 140±20 | 120 | ~ | 160 | [8 empty] | 雙氧水 | 813 | 120 | 160
|  | 銅離子 | < 100 | 0 | ~ | 100 | [8 empty] | NA | 813 | NA | 100
備註:
QA-2-010-02A |  | 核准： |  |  |  |  | 確認：

## C5
藥液分析日報表
線別 | C5
日期
分析者 | [11 empty] | 複驗
線別 | 槽位 | 分析項目 | 規格 | 範圍 |  |  | 滴定數(ml) | 濃度 | 判定 | 調整 | 調整量 | 滴定數(ml) | 濃度 | 判定 | 藥液 | 槽容 | 添加管制值 | 稀釋管制值
鍍銅線 (C5) | 清潔槽 | DP333 (ml/L) | 100±20 | 80 | ~ | 120 | [8 empty] | DP333 | 1100 | 80 | 120
| 酸浸槽 | 硫酸 (%) | 5±1 | 4 | ~ | 6 | [8 empty] | 硫酸 | 600 | 4 | 6
| 鍍銅槽 | 硫酸 | 100±10 | 90 | ~ | 110 | [8 empty] | 硫酸 | 14700 | 90 | 110
|  | 銅離子 | 200±10 | 190 | ~ | 210 | [8 empty] | 氧化銅粉 | 14700 | 190 | 210
|  | 氯離子 | 30±5 | 25 | ~ | 35 | [8 empty] | 鹽酸 | 14700 | 25 | 35
|  | GAP-1 | 4±2 | 2 | ~ | 6 | - |  |  |  |  | - |  |  | GAP-1 | 14700 | 2 | 6
|  | GAP-2 | 3±1 | 2 | ~ | 4 | - |  |  |  |  | - |  |  | GAP-2 | 14700 | 2 | 4
|  | GAP-3 | 12±3 | 9 | ~ | 15 | - |  |  |  |  | - |  |  | GAP-3 | 14700 | 9 | 15
| 剝掛槽 | 硫酸 | 150±50 | 100 | ~ | 200 | [8 empty] | 硫酸 | 430 | 100 | 200
|  | 雙氧水 | 140±20 | 120 | ~ | 160 | [8 empty] | 雙氧水 | 430 | 120 | 160
|  | 銅離子 | < 100 | 0 | ~ | 100 | [8 empty] | NA | 430 | NA | 100
備註:
QA-2-010-02A |  | 核准： |  |  |  |  | 確認：

## DP
藥液分析日報表
線別 | DP
日期
分析者 | [11 empty] | 複驗 | [6 empty] | 工程變更
線別 | 槽位 | 分析項目 | 規格 | 範圍 |  |  | 滴定數(ml) | 濃度 | 判定 | 調整 | 調整量 | 滴定數(ml) | 濃度 | 判定 | 藥液 | 槽容 | 添加管制值 | 稀釋管制值 | ECR編號 | 申請日期 | 截止日期
除鈀線 (DP) | 除鈀槽 | 主劑 (%) | 275±125 | 150 | ~ | 400 | [8 empty] | OPC PARRADELETE | 600 | 220 | 260
|  | SPS (g/L) | 0.55±0.25 | 0.3 | ~ | 0.8 | [8 empty] | SPS | 600 | 0.4 | 0.8
|  | 曝氣 | - |  |  |  | - | [11 empty] | ECR-2603001 | 2026-03-05 | 2026-06-30
|  | 打氣 | - |  |  |  | - | [11 empty] | ECR-2603001 | 2026-03-05 | 2026-06-30
|  | PH | 10±0.2 | 9.8 | ~ | 10.2 | - |  |  |  |  | - |  |  | NaOH | 600 | 9.9 | 10.15
| 清潔槽 | 鹼洗 (%) | 100±20 | 80 | ~ | 120 | [8 empty] | OPC PARRARINSE | 500 | 90 | 119
| 酸洗槽 | 酸洗 (%) | 5±1 | 4 | ~ | 6 | [8 empty] | 硫酸(50%) | 70 | 4.5 | 5.9
| 抗氧化 | PH | > 5 | 5 | ~ | 999 | - |  |  |  |  | - |  |  | GC | 400 | 5 | 7
備註:
QA-2-010-02A |  | 核准： |  |  |  |  | 確認：

## 舊線
藥液分析日報表
線別 | 舊線
日期
分析者 | [11 empty] | 複驗
線別 | 槽位 | 分析項目 | 規格 | 範圍 |  |  | 滴定數(ml) | 濃度 | 判定 | 調整 | 調整量 | 滴定數(ml) | 濃度 | 判定 | 藥液 | 槽容(L) | 添加管制值 | 稀釋管制值
粗化線 (PT) | 脫脂槽 Degreasing | CHO (%) | 3±1 | 2 | ~ | 4 | [8 empty] | 硫酸(50%) | 70 | 2.5 | 3.9
| 銅 Copper | 銅離子 (g/L) | < 42 | 0 | ~ | 42 | [8 empty] | UT4100-M UT4100-RC | 300 | 37 | 42
|  | 比重 | 1.1±0.05 | 1.05 | ~ | 1.15 | - |  |  |  |  | - |  |  |  |  | 1.07 | 1.13
| 鹽酸洗 HCL | CHO (%) | 3±1 | 2 | ~ | 4 | [8 empty] | 鹽酸(32%) | 70 | 2.5 | 3.9
|  | 銅離子 (g/L) | < 300 | 0 | ~ | 300 | [10 empty] | NA | 300
| 抗氧化 Anti-oxidation | PH | > 5 | 5 | ~ | 999 | - |  |  |  |  | - |  |  | GS | 70 | NA | 5
顯影線 (DV) | 液洗 Liquid washing | 碳酸鈉 (%) | 1±0.2 | 0.8 | ~ | 1.2 | [8 empty] | 碳酸鈉(15%) | 600 | 0.9 | 1.1
|  | PH | > 10.7 | 10.7 | ~ | 999 | - |  |  |  |  | - |  |  |  |  | NA | 10.7
| 新液洗 New liquid washing | 碳酸鈉 (%) | 1±0.2 | 0.8 | ~ | 1.2 | [8 empty] | 碳酸鈉(15%) | 160 | 0.9 | 1.1
|  | PH | > 10.7 | 10.7 | ~ | 999 | - |  |  |  |  | - |  |  |  |  | NA | 10.7
剝膜線 (ST) | 剝膜 (1) 槽 Stripping Tank (1) | HO (%) | 12±2 | 10 | ~ | 14 | [8 empty] | CXW-PS318(A/B) | 540 | 11 | 13.9
| 剝膜 (2) 槽Stripping Tank (2) | HO (%) | 12±2 | 10 | ~ | 14 | [8 empty] | CXW-PS318(A/B) | 160 | 11 | 13.9
| 硫酸洗 H2SO4 | CHO (%) | 5±1 | 4 | ~ | 6 | [8 empty] | 硫酸(50%) | 60 | 4.5 | 5.95
| 剝膜 添加桶 Resist Stripping Additive Tank | HO (%) | 12±2 | 10 | ~ | 14 | [8 empty] | CXW-PS318(A/B) | 100 | 11 | 13.9
| 剝膜 小槽Resist Stripping Small Tank | HO (%) | 12±2 | 10 | ~ | 14 | [8 empty] | CXW-PS318(A/B) | 100 | 11 | 13.9
快蝕線 (QE) | 蝕刻主槽 Main Etching Tank | 酸 (%) | 3±1 | 2 | ~ | 4 | [8 empty] | 硫酸(50%) | 650 | 2.5 | 3.8
|  | 銅離子 (g/L) | 22.5±12.5 | 10 | ~ | 35 | [8 empty] | CuSO4．5H2O |  | 11 | 34
|  | 雙氧水 (%) | 6±1.5 | 4.5 | ~ | 7.5 | [8 empty] | H2O2 |  | 5.5 | 7.4
| 硫酸洗 H2SO4 | CHO (%) | 5±1 | 4 | ~ | 6 | [8 empty] | 硫酸(50%) | 55 | 4.5 | 5.9
| 抗氧化 Anti-oxidation | PH | > 5 | 5 | ~ | 999 | - |  |  |  |  | - |  |  | GC | 70 | 5 | NA
備註:
QA-2-010-02A |  | 核准： |  |  |  |  | 確認：

## 新線
藥液分析日報表
線別 | 新線
日期
分析者 | [11 empty] | 複驗 | [6 empty] | 工程變更
線別 | 槽位 | 分析項目 | 規格 | 範圍 |  |  | 滴定數(ml) | 濃度 | 判定 | 調整 | 調整量 | 滴定數(ml) | 濃度 | 判定 | 藥液 | 槽容(L) | 添加管制值 | 稀釋管制值 | ECR編號 | 申請日期 | 截止日期
粗化線 (PT2) | 脫脂槽 Degreasing | CHO (%) | 3±1 | 2 | ~ | 4 | [8 empty] | 硫酸50% | 120 | 2.5 | 3.9
| 銅 Copper | 銅離子 (g/L) | < 42 | 0 | ~ | 42 | [8 empty] | CS-3202M CS-3202R | 400 | 12 | 22
|  | 比重 | 1.1±0.05 | 1.05 | ~ | 1.15 | - |  |  |  |  | - |  |  |  |  | 1.07 | 1.13
| 鹽酸洗 HCL | CHO (%) | 3±1 | 2 | ~ | 4 | [8 empty] | HCL | 120 | 2.5 | 3.9
|  | 銅離子 (g/L) | < 300 | 0 | ~ | 300 | [10 empty] | NA | 300
| 抗氧化 Anti-oxidation | PH | > 5 | 5 | ~ | 999 | - |  |  |  |  | - |  |  | GC | 120 | NA | 5
顯影線 (DV2) | 液洗 Liquid washing | 碳酸鈉 (%) | 1±0.2 | 0.8 | ~ | 1.2 | [8 empty] | 碳酸鈉(15%) | 600 | 0.9 | 1.15
|  | PH | > 10.7 | 10.7 | ~ | 999 | - |  |  |  |  | - |  |  |  |  | NA | 10.7
| 新液洗 New liquid washing | 碳酸鈉 (%) | 1±0.2 | 0.8 | ~ | 1.2 | [8 empty] | 碳酸鈉(15%) | 160 | 0.9 | 1.15
|  | PH | > 10.7 | 10.7 | ~ | 999 | - |  |  |  |  | - |  |  |  |  | NA | 10.7
剝膜線 (ST2) | 剝膜 (1) 槽 Stripping Tank (1) | HO (%) | 15±2 | 13 | ~ | 17 | [8 empty] | CXW-PS318(A/B) | 900 | 14 | 16.9 | ECR-2604004 | 2026-05-04 | 2026-07-31
| 剝膜 (2) 槽 Stripping Tank (2) | HO (%) | 15±2 | 13 | ~ | 17 | [8 empty] | CXW-PS318(A/B) | 1250 | 14 | 16.9 | ECR-2604004 | 2026-05-04 | 2026-07-31
| 剝膜 (3) 槽 Stripping Tank (3) | HO (%) | 15±2 | 13 | ~ | 17 | [8 empty] | CXW-PS318(A/B) | 350 | 14 | 16.9 | ECR-2604004 | 2026-05-04 | 2026-07-31
| 硫酸洗(4) H2SO3 | CHO (%) | 5±1 | 4 | ~ | 6 | [8 empty] | 硫酸(50%) | 250 | 4.5 | 5.9
| 剝膜 添加桶(5) Resist Stripping Additive Tank(5) | HO (%) | 15±2 | 13 | ~ | 17 | [8 empty] | CXW-PS318(A/B) | 150 | 14 | 16.9 | ECR-2604004 | 2026-05-04 | 2026-07-31
| 剝膜 添加桶(6) Resist Stripping Additive Tank(6) | HO (%) | 15±2 | 13 | ~ | 17 | [8 empty] | CXW-PS318(A/B) | 150 | 14 | 16.9 | ECR-2604004 | 2026-05-04 | 2026-07-31
快蝕線 (QE2) | 蝕刻主槽(銅) Main Etching Tank | 酸 (%) | 3±1 | 2 | ~ | 4 | [8 empty] | 硫酸(50%) | 1050 | 2.5 | 3.8 | ECR-2604007 | 2026-05-04 | 2026-07-31
|  | 銅離子 (g/L) | 22.5±12.5 | 10 | ~ | 35 | [8 empty] | CuSO4．5H2O |  | 11 | 34
|  | 雙氧水 (%) | 5±1.5 | 3.5 | ~ | 6.5 | [8 empty] | H2O2 |  | 4 | 6 | ECR-2604007 | 2026-05-04 | 2026-07-31
| 蝕刻(3)槽(鎳) Etching Tank (3) – Nickel | 硝酸 (%) | 4±1 | 3 | ~ | 5 | [8 empty] | 硝酸 | 200 | 3.5 | 4.8
|  | 雙氧水 (%) | 1.5±1 | 0.5 | ~ | 2.5 | [8 empty] | H2O2 |  | 1.3 | 2.4
|  | 銅離子 (g/L) | < 5 | 0 | ~ | 5 | [8 empty] | CuSO4．5H2O |  | NA | 5 | ECR-2604007 | 2026-05-04 | 2026-07-31
| 硫酸洗 H2SO4 | 酸洗 | 5±1 | 4 | ~ | 6 | [8 empty] | 硫酸(50%) | 200 | 4.5 | 5.9
備註:
QA-2-010-02A |  | 核准： |  |  |  |  | 確認：

## F值
標準液 | F值
1N NaOH | 0.975
0.2N HCl | 1
0.4N HCl | 0.958
0.05N EDTA | 1
0.1N KMnO4 | 1
0.1N H2SO4 | 1
0.1N I2 | 1
0.1ml Na2S2O3 | 1